## Sheet1
Entry | formula | Sigma (S/cm)
http://dx.doi.org/10.1063/1.1502190 | Bi2Sr2Co2O8 | 470.83
https://doi.org/10.1002/adfm.200901817 | Ba8Ni2.97Ga3.94Ge39.09 | 394.14
http://dx.doi.org/10.1016/j.ssc.2007.12.033 | In2O3 | 73.969
http://www.jmst.org/EN/Y2009/V25/I04/0535 | Ca0.98La0.02MnO3 | 21.685
https://doi.org/10.1016/j.nanoen.2016.11.010 | Cu3Sb.98Sn.02Se4 | 451.61
http://dx.doi.org/10.1039/C9TA01962F | Bi.38Sb1.62Te3+.5%(Ge.5Mn.5Te) | 1513
https://doi.org/10.1038/am.2015.91 | Cu2S.52Te.48 | 283.55
| Cu3Sb0.9Bi0.1S4 | 26.69560898
| Mg0.995Li0.005Ag0.97Sb 0.99 | 572.463444
http://dx.doi.org/10.1063/1.1480115 | Ca2.7Na0.3Co4O9 | 123
| Cu2.4Ag0.6SbSe4 | 67.5735944
http://dx.doi.org/10.1016/S0925-8388(01)01804-7 | Fe1.96Sn0.04O3 | 21392
| YbCd1.8Mg0.2Sb2 | 309.81
http://dx.doi.org/10.1016/j.ssc.2007.12.033 | In1.998Ge0.002O3 | 474.88
http://dx.doi.org/10.1016/j.jallcom.2017.02.182 | Bi0.5Sb1.5Te2.5Se.5 | 1602.6
http://dx.doi.org/10.1103/PhysRevLett.69.2975 | La1.95Sr0.05CuO4 | 122.23
Personal communication | Si0.9Ge0.1 | 548.85
http://dx.doi.org/10.1007/s10854-011-0574-8 | W0.95O2.95Co0.1O0.15 | 0.0087343
http://dx.doi.org/10.1021/cm052055b | In0.25Co4Sb12 | 877.6
http://dx.doi.org/10.1021/acs.chemmater.7b01746 | Mg3.07Sb1.5Bi0.48Se.02 | 110.44
http://dx.doi.org/10.1021/acsami.8b06533 | Bi2Te2.2I.2Se0.6 | 2597.3
| Nd2Ru2O7 | 0.65104
http://dx.doi.org/10.1016/j.jallcom.2004.05.078 | Zr0.35Hf0.35Ti0.3NiSn | 118.9
http://dx.doi.org/10.1111/j.1551-2916.2010.03673.x | CaGd0.94Mn0.06O3 | 68.75
http://doi.org/10.7566/JPSJ.85.074702 | LaOBiS.12Se.08 | 0.50064
https://doi.org/10.1016/j.nanoen.2016.11.010 | MgAg0.97Sb.98Bi.01 | 245.93
http://dx.doi.org/10.1007/s11664-009-0735-1 | Mg2Si0.6Ge0.4Ag0.02 | 19.493
| CaMg1.8Zn0.2Bi1.98 | 67.55
http://dx.doi.org/10.1126/science.aad3749 | Sn.985Na.015Se (hole doped) C axis | 1038.7
| Cu2.1Mg0.9SnSe4 | 489.92
| Cu3Sb0.86Bi0.14S4 | 32.56230781
http://dx.doi.org/10.1063/1.3682585 | Ba8Au6.10Si38.97 | 1620.7
http://doi.org/10.1038/s41598-017-05428-4 | Bi.05Sb1.5Te3 | 2.848e-07
https://doi.org/10.1039/C6TA08467B | Cu3Sb.8Bi.1Se4 | 210240
http://dx.doi.org/10.1016/j.jallcom.2017.02.182 | Bi0.5Sb1.5Te2.25Se.75 | 349.16
http://dx.doi.org/10.1016/j.jallcom.2008.02.041 | Zr0.95Nb0.05NiSn | 2965.2
http://dx.doi.org/10.1002/adfm.201000970 | Ca4.95Na0.05Al2Sb6 | 30.12
| YbCd1.6Mg0.4Sb2 | 162.89
http://dx.doi.org/10.1016/j.jallcom.2004.02.061 | ZrNi0.76Co0.004Cu0.2Sn | 114.16
http://dx.doi.org/10.1016/j.jpcs.2004.01.010 | Bi83Sb17 | 3852.7
http://dx.doi.org/10.1016/j.jallcom.2004.05.078 | Zr0.4Hf0.4Ti0.2NiSn | 114
http://dx.doi.org/10.1016/j.jallcom.2008.02.041 | Ti0.99Nb0.01NiSn | 865.74
http://dx.doi.org/10.1016/S0038-1098(02)00555-0 | La0.3Ca2.7Co4O9 | 16.776
https://doi.org/10.1016/j.nanoen.2016.11.010 | Cu3Sb.96Sn.02Bi.02Se4 | 319.8173061
| Cu2MgSnSe4 | 26.32
http://dx.doi.org/10.1109/ICT.2006.331291 | CaYb0.05Mn0.95O3 | 108.79
http://dx.doi.org/10.1007/s11664-009-0815-2 | Zn0.9925Al0.0075O | 96.953
http://dx.doi.org/10.3390/ma10030251 | BI.4Sb1.580Ge.020Te3 | 1499.7
| YbCd2Sb2 | 455.19
http://dx.doi.org/10.1006/jssc.1995.1384 | Ca0.9Sb0.1MnO3 | 2.1643
| YbCd1.2Mg0.8Sb2 | 156.7
| NbCo2Sn | 6825.1
Personal communication | WO2.722 | 15485
http://www.jmst.org/EN/Y2009/V25/I04/0535 | Ca0.96La0.04MnO3 | 65.55
| Cu0.015Bi0.5Sb1.475Te3 | 1778.602
http://dx.doi.org/10.1021/acsami.8b06533 | Bi2Te2.5Se0.6 | 1127.6
https://doi.org/10.1039/c2cc30318c | CuInTe2(annealed 3 Days) | 79.54
http://dx.doi.org/10.1007/s11664-009-0975-0 | Mn1.3Mo6S8 | 1448.5
http://dx.doi.org/10.1007/s10854-011-0574-8 | WO3 | 0.00071293
http://dx.doi.org/10.1016/j.jallcom.2004.05.078 | Zr0.3Hf0.3Ti0.4NiSn | 118.25
http://dx.doi.org/10.1016/S0038-1098(02)00555-0 | La0.05Ca2.85Co3.8O8.55 | 24.523
http://dx.doi.org/10.1109/ICT.2006.331291 | CaYb0.1Mn0.9O3 | 256.46
http://dx.doi.org/10.1109/ICT.2006.331291 | CaYb0.4Mn0.6O3 | 65.703
http://dx.doi.org/10.1021/acsami.8b06533 | Bi2Te2.3I.1Se0.6 | 1837.1
http://dx.doi.org/10.1063/1.3117943 | Sr2Ti0.8Nb0.2O4 | 210
http://dx.doi.org/10.1007/s11664-009-0975-0 | Cu4.0Mo6S8 | 1202.3
https://doi.org/10.1002/adfm.200901817 | Ba8Ni1.90Ga8.04Ge36.06 | 523.58
https://doi.org/10.1016/j.nanoen.2016.11.010 | MgAg0.97Sb.98Pb.01 | 297.36
http://dx.doi.org/10.1016/S0038-1098(02)00555-0 | La0.45Ca2.55Co4O9 | 23.205
https://doi.org/10.1002/aenm.201502423 | Bi.94Ca.02Pb.02CuSeO | 200.0237472
| Mg0.96Li0.04Ag0.97Sb 0.99 | 686.8320166
http://dx.doi.org/10.1016/j.ssc.2007.12.033 | In1.994Ge0.006O3 | 1195
| W08 | 256.28
http://dx.doi.org/10.1063/1.121747 | Sr0.146Ga0.285Ge0.569 | 515.46
https://doi.org/10.1021/ja111199y | Ba0.10La0.05Yb0.07Co4Sb12 | 3095.2
http://dx.doi.org/10.1039/c5ra28088e | (BiSbTe1.5Se1.5).997Ag.003 | 0.011994
http://dx.doi.org/10.1143/JJAP.39.L1127 | Ca2Co2O5 | 681.07
http://dx.doi.org/10.1007/s11664-009-0815-2 | CuCr0.98Mg0.02O2 | 5.0848
https://doi.org/10.1007/s11664-014-3075-8 | Cu2HgSnSe4 | 68.73943
http://dx.doi.org/10.1016/j.jssc.2016.03.032 | Bi2YO4Cu2Se1.9I.10 | 174.0331492
http://dx.doi.org/10.1103/PhysRevB.80.115103 | CuRh0.96Mg0.04O2 | 90.909
http://dx.doi.org/10.3390/ma10030251 | BI.4Sb1.590Ge.010Te3 | 1090.4
http://dx.doi.org/10.1088/1674-1056/26/1/017202 | Bi.48SB1.52Te3+1%(MnSb2Se4) | 984
https://doi.org/10.1021/ic502055z | BaCu5.9SeTe6 | 0.0066418
http://doi.org/10.1038/s41598-017-05428-4 | Bi.035Sb1.65Te3 | 3.6433e-07
http://dx.doi.org/10.1002/chin.200318015 | Nd2CuO4 | 0.3426
http://dx.doi.org/10.1111/j.1551-2916.2010.03673.x | CaGd0.98Mn0.02O3 | 32.738
| Cu2.05Mg0.95SnSe4 | 145.73
http://dx.doi.org/10.1088/1674-1056/26/1/017202 | Bi.48SB1.52Te3+4%(MnSb2Se4) | 551.57
http://dx.doi.org/10.1039/c0ee00517g | Ca3AlSb3 | 0.83403
| Bi0.4Sb1.580Ge0.02Te3 | 675.6756757
http://www.jstor.org/stable/2889796 | LaFe3CoSb12 | 608.62
http://dx.doi.org/10.1039/C1JM10827A | Mg2Si0.997Bi0.003 | 2049.2
http://dx.doi.org/10.1016/j.jssc.2016.03.032 | Bi2YO4Cu2Se1.85I.15 | 176.519337
http://dx.doi.org/10.3390/ma10030251 | BI.4Sb1.6Te3 | 943.44
http://dx.doi.org/10.1103/PhysRevB.81.125205 | La3Te3.8Sb0.2 | 1886.8
https://doi.org/10.1063/1.3103604 | Cu2ZnSn.90In0.10Se4 | 0.0036087
http://dx.doi.org/10.1039/C1JM10827A | Mg2Si0.999Bi0.001 | 691.56
http://dx.doi.org/10.1021/acsami.8b06533 | Bi2Te2.4Se0.6 | 253.39
http://dx.doi.org/10.1063/1.1480115 | Ca2.4Na0.3Bi0.3Co4O9 | 106.87
https://doi.org/10.1016/j.intermet.2016.11.002 | BiSbTe | 961.04
http://dx.doi.org/10.1016/S0925-8388(01)01804-7 | Fe1.98Ti0.02O3 | 11263
http://doi.org/10.7566/JPSJ.85.074702 | LaOBiS2 | 0.25032
http://dx.doi.org/10.1016/S0925-8388(02)00972-6 | Sr0.8La0.2TiO3 | 1631.4
http://dx.doi.org/10.1039/c0ee00517g | Ca2.97Na0.03AlSb3 | 10.194
https://doi.org/10.1016/j.nanoen.2016.11.010 | MgAg0.97Sb.985Sn.005 | 336.96
| Cu2ZnGe0.9In0.1Se4 | 161.0306
http://dx.doi.org/10.1039/c5ra28088e | BiSbTe1.5Se1.5 | 0.012958
http://dx.doi.org/10.1021/acs.chemmater.7b01746 | Mg3.07Sb1.5Bi0.46Se.04 | 73.403
| Cu1.8Ag1.2SbSe4 | 132.9781752
http://dx.doi.org/10.1016/j.jpcs.2004.01.010 | Bi90Sb10 | 5485.1
| Bi0.46Sb1.54Te3 | 868.03
http://dx.doi.org/10.1103/PhysRevB.60.14057 | Sm0.5Ca0.5MnO3 | 104.68
https://doi.org/10.1039/c2cc30318c | CuInTe2(annealed 7 Days) | 141.92
https://doi.org/10.1016/j.nanoen.2016.11.010 | Cu3Sb.9Bi.1Se4 | 18.507
| Cu0.98GaTe2 | 704.3987966
http://dx.doi.org/10.1039/C1JM10827A | Mg2Si0.994Bi0.006 | 3030.3
http://dx.doi.org/10.1038/nature09996 | Na0.02PbTe0.75Se0.25 | 1951.6
| Cu0.985GaTe2 | 490.4243179
| Bi0.5Sb1.5Te3+.5wt%Pb | 753.89
https://doi.org/10.1007/s10854-018-8765-1 | Bi.048SB.152Te.3///Bi.048SB.152Te.3+Xwt% | 1283.1
http://dx.doi.org/10.1016/j.jallcom.2009.08.012 | Ca0.9Bi0.1Mn0.9Nb0.1O3 | 136.51
https://doi.org/10.1002/ejic.201100284 | BaCu5.7Se.6Te6.4 | 29.18
http://dx.doi.org/10.1021/acs.chemmater.7b01746 | Mg3.07Sb1.5Bi0.47Se.03 | 75.633
http://dx.doi.org/10.1088/1674-1056/26/1/017202 | Bi.48SB1.52Te3+2%(Mn.8Cu.2Sb2Se4) | 911.11
http://dx.doi.org/10.1023/A:1018515223271 | BaPbO3 | 2305.5
http://dx.doi.org/10.1016/j.jallcom.2009.08.012 | Ca0.96Bi0.04Mn0.96Nb0.04O3 | 112.81
| Ti2FeNiSb1.7Sn0.3 | 322
| Mg0.98Li0.02Ag0.97Sb 0.99 | 930.4402426
http://dx.doi.org/10.1016/j.ssc.2012.03.013 | La1.67Sr0.34Cu0.94Ti0.06O4 | 312.5
http://dx.doi.org/10.1109/ICT.1999.843362 | Sr8Ga16Ge30 | 1272.3
https://doi.org/10.1039/C8EE03374A | Mg.305(Sb.03Bi.07).1999Te.001 | 1374.9
http://dx.doi.org/10.3390/ma10030251 | BI.4Sb1.585Ge.015Te3 | 1216.3
http://dx.doi.org/10.1038/nature09996 | Na0.02PbTe0.85Se0.15 | 2420
https://doi.org/10.1021/ja111199y | Ba0.09La0.04Yb0.14Co4Sb12 | 3509.8
http://dx.doi.org/10.1088/1674-1056/26/1/017202 | Bi.48SB1.52Te3+2%(MnSb2Se4) | 836.73
http://dx.doi.org/10.1063/1.348408 | Si0.7956Ge0.1989P0.0055 | 854.69
http://dx.doi.org/10.1007/s11664-009-0975-0 | Fe1.3Mo6S8 | 1538.5
http://dx.doi.org/10.1016/S0925-8388(01)01804-7 | Fe1.94Ti0.06O3 | 24300
https://doi.org/10.1007/s11664-014-3075-8 | Cu2HgSnTe4 | 2242.104
http://dx.doi.org/10.1007/978-3-540-88201-5_24 | SrNd0.2Ti0.8O3 | 544
| Sb1.9In0.10Te3 | 1154.947796
http://dx.doi.org/10.1016/S0925-8388(01)01804-7 | Fe1.96Ti0.04O3 | 26568
http://dx.doi.org/10.1063/1.1687532 | LiMn2O4 | 0.00058109
http://dx.doi.org/10.1126/science.1159725 | Tl0.02Pb0.98Te | 417.72
http://dx.doi.org/10.1002/adfm.201000970 | Ca5Al2Sb6 | 2.1877
http://doi.org/10.7566/JPSJ.85.074702 | LaOBiS.14Se.06 | 0.33477
https://doi.org/10.1002/adfm.200901817 | Ba8Ni.32Ga13.63Ge32.05 | 1315.3
https://doi.org/10.1016/j.nanoen.2016.11.010 | Cu3Sb.88Sn.1Bi.02Se4 | 1296.418136
https://doi.org/10.1016/j.intermet.2016.11.002 | BiSbTe+(T2O3)6% | 487.01
http://dx.doi.org/10.1016/S0925-8388(02)01002-2 | Mo6Te6S2 | 1166.9
http://dx.doi.org/10.1111/j.1551-2916.2010.03673.x | CaGd0.96Mn0.04O3 | 67.262
| Bi0.4Sb1.590Ge0.01Te3 | 900.9009009
http://dx.doi.org/10.1006/jssc.1995.1384 | Ca0.9La0.1MnO3 | 125.57
http://dx.doi.org/10.1063/1.3682585 | Ba8Au5.59Si39.01 | 427.35
https://doi.org/10.1007/s10854-018-8765-1 | Bi.048SB.152Te.3+.01wt%PbTe | 2117.1
http://dx.doi.org/10.1016/j.jallcom.2007.09.101 | Mg1.9Ca0.1Si | 472.37
https://doi.org/10.1007/s11664-014-3075-8 | Cu2HgSnSe0.8Te3.2 | 863.8134
http://dx.doi.org/10.1109/ICT.1996.553263 | CeFe3.5Co0.5Sb12 | 1119.8
https://doi.org/10.1021/ja111199y | Ba0.06La0.05Yb0.02Co4Sb12 | 1863.4
http://dx.doi.org/10.1021/cm200581k | AgCrSe2 | 22.449
http://dx.doi.org/10.1016/j.jallcom.2009.08.012 | Ca0.98Bi0.02Mn0.98Nb0.02O3 | 49.198
http://dx.doi.org/10.1109/ICT.1999.843362 | Ba8Ga16Si30 | 819.67
http://dx.doi.org/10.1007/s11664-009-0975-0 | Cr1.3Mo6S8 | 1966
| YbCd1.9Mg0.1Sb2 | 495.96
| Cu3Sb0.94Bi0.06S4 | 29.98387198
http://dx.doi.org/10.1016/j.jssc.2016.03.032 | Bi2YO4Cu2Se1.80I.20 | 556.9060773
http://dx.doi.org/10.1111/j.1551-2916.2012.05169.x | Sr4.5Nb4.5O15.5 | 877.19
http://dx.doi.org/10.1016/S0925-8388(02)01002-2 | Mo6Te7S | 1303.8
| Cu2.1Zn0.9SnS4 | 23.8095
http://dx.doi.org/10.1063/1.1868063 | Zr0.25Hf0.25Ti0.5NiSn | 210.2
http://dx.doi.org/10.1006/jssc.1995.1384 | Ca0.9Pb0.1MnO3 | 22.453
http://dx.doi.org/10.1016/S0925-8388(02)01002-2 | Mo3Te4 | 1406.5
http://dx.doi.org/10.1016/j.jallcom.2017.02.182 | Bi0.5Sb1.5Te2.7Se.3 | 1329.8
http://dx.doi.org/10.1103/PhysRevB.81.125205 | La2.99Te4 | 1639.3
http://dx.doi.org/10.3390/ma3042606 | Sn1.2S1.2Ti2S4 | 2092.1
| Cu2.075Mg0.925SnSe4 | 187.968
http://dx.doi.org/10.1063/1.1687532 | CaMn6CuO12 | 4.0379
http://dx.doi.org/10.1063/1.4867186 | La.50F.50OBiS2 | 380.26
https://doi.org/10.1016/j.nanoen.2016.11.010 | Cu3Sb.95Sn.05Se4 | 572.71
http://dx.doi.org/10.1023/A:1018515223271 | Ba0.6Sr0.4PbO3 | 765.69
http://dx.doi.org/10.1002/chin.200318015 | Nd2Cu0.98Zn0.02O4 | 5.2691
https://doi.org/10.1007/s11664-014-3075-8 | Cu2HgSnSe2Te2 | 427.0523
https://doi.org/10.1016/j.nanoen.2016.11.010 | Cu3Sb.99Sn.01Se4 | 168.34
http://dx.doi.org/10.1039/A602506D | Zn0.95Al0.05O | 689.7
| Mg0.99Li0.01Ag0.97Sb 0.99 | 805.4998383
http://dx.doi.org/10.1016/j.ssc.2007.12.033 | In1.985Ge0.015O3 | 1383.2
http://dx.doi.org/10.1109/ICT.2006.331288 | CuCr0.97Mg0.03O2 | 9.8295
| Cu2ZnGe0.925In0.075Se4 | 75.8725
http://dx.doi.org/10.1103/PhysRevB.59.192 | La2CuO4 | 13.779
http://dx.doi.org/10.1038/nature11439 | Pb0.98TeNa0.2 | 2399
http://dx.doi.org/10.1016/j.jssc.2008.08.078 | LaCoO3 | 0.12957
http://dx.doi.org/10.1063/1.2828713 | NbCo1.10Sn | 900.71
https://doi.org/10.1021/ja111199y | Ba0.09La0.04Yb0.13Co4Sb12 | 3135.6
http://dx.doi.org/10.1006/jssc.1995.1384 | Ca0.9Ce0.1MnO3 | 137.16
| CaMg2Bi2 | 82.11
| Cu1.5Ag1.5SbSe4 | 121.2701251
http://dx.doi.org/10.1126/science.287.5455.1024 | CsBi4Te6 | 1292
https://doi.org/10.1016/j.nanoen.2016.11.010 | Cu3Sb1-xSnxSe4 | 904.38
| Cu2.1Zn0.9SnSe4 | 860.119
http://dx.doi.org/10.1109/ICT.2002.1190269 | Ba8Ga18Ge28 | 128.8
| Bi0.4Sb1.585Ge0.015Te3 | 813.0081301
http://dx.doi.org/10.1016/j.jallcom.2006.02.075 | Zr0.94Y0.06NiSn0.96Sb0.04 | 1297
http://dx.doi.org/10.1039/c0ee00517g | Ca2.94Na0.06AlSb3 | 16.978
http://dx.doi.org/10.1016/j.jallcom.2004.02.061 | ZrNi1.98Cu0.02Sn | 952.38
http://dx.doi.org/10.1016/0022-4596(91)90248-G | Ca0.9Ho0.1MnO3 | 149.4
http://dx.doi.org/10.1002/chin.199644003 | KBi6.33S10 | 6.0606
http://dx.doi.org/10.1063/1.3682585 | Ba8Au5.14Si39.51 | 303.03
http://dx.doi.org/10.1016/j.jallcom.2005.04.060 | Fe0.978Co0.00196Si1.96Y0.04O0.06 | 7.8431
http://dx.doi.org/10.1126/science.287.5455.1024 | Sb0.005I0.015Cs0.995Bi3.98Te5.97 | 1176.5
http://dx.doi.org/10.1016/j.jallcom.2005.04.060 | Fe0.978Co0.00196Si1.96Y0.12O0.18 | 3.7037
| Cu2ZnGe0.95In0.05Se4 | 145.7726
http://dx.doi.org/10.1111/j.1551-2916.2012.05169.x | Sr1.6La0.4Nb2O7 | 200
http://dx.doi.org/10.1063/1.4867186 | La.75F.25OBiS2 | 250.26
http://dx.doi.org/10.1039/C9TA01962F | Bi.38Sb1.62Te3+1.5%(Ge.5Mn.5Te) | 2092.8
| Znx0.005Bi0.46Sb1.54Te3.005 | 949.18
| Mg0.9975Li0.0025Ag0.97Sb 0.99 | 488.1270026
http://dx.doi.org/10.1016/j.ssc.2012.03.013 | La1.85Sr0.15Cu0.94Ti0.06O4 | 0.079302
https://doi.org/10.1038/am.2015.91 | Cu1.97S | 79.095
http://dx.doi.org/10.1006/jssc.1995.1384 | Ca0.9Sm0.1MnO3 | 115.81
http://dx.doi.org/10.1063/1.121747 | Sr0.147Ga0.298Ge0.555 | 381.68
| Sb1.95In0.05Te3 | 2067.268931
http://dx.doi.org/10.1039/A602506D | ZnO | 0.059161
https://doi.org/10.1063/1.3103604 | Cu2ZnSn.85In0.15Se4 | 3.4659e-07
http://dx.doi.org/10.1016/j.nanoen.2016.11.010 | MgAg0.97Sb.985As.005 | 482.43
http://dx.doi.org/10.1016/j.jallcom.2008.02.041 | Zr0.99Nb0.01NiSn | 913.18
http://dx.doi.org/10.1007/s11664-009-0815-2 | CuFe0.9Cr0.1O2 | 9.3389
http://www.jstor.org/stable/2889796 | CeFeCo3Sb12 | 95.664
https://doi.org/10.1002/aenm.201502423 | Bi.92Ca.04Pb.04CuSeO | 366.9802689
| Bi0.4Sb1.6Te3 | 1030.927835
http://dx.doi.org/10.1039/c5ra28088e | (BiSbTe1.5Se1.5).988Ag.012 | 0.0062711
http://dx.doi.org/10.1021/cm052055b | In0.05Co4Sb12 | 167.34
http://dx.doi.org/10.1002/chin.200318015 | Nd2Cu0.98Ni0.02O4 | 16.83
https://doi.org/10.1038/am.2015.91 | Cu2S.5Te.5 | 335.98
| CaMg1.9Zn0.1Bi1.98 | 64.9
http://dx.doi.org/10.1016/0022-4596(91)90248-G | Ca0.9Tb0.1MnO3 | 173.52
http://dx.doi.org/10.1557/jmr.2011.140 | CaMn0.98Nb0.02O3 | 50
http://dx.doi.org/10.1016/0022-4596(91)90248-G | Ca0.7Y0.3MnO3 | 131.12
https://doi.org/10.1016/j.intermet.2016.11.002 | BiSbTe+(T2O3)4wt% | 497.4
| Ti1.4Hf0.6FeNiSb1.7Sn0.3 | 301.7
http://dx.doi.org/10.1007/s10854-011-0574-8 | W0.99O2.97Co0.02O0.03 | 0.00080206
http://dx.doi.org/10.1126/science.1159725 | Tl0.01Pb0.99Te | 364.64
https://doi.org/10.1038/am.2015.91 | Cu2S.54Te.46 | 192.4
http://dx.doi.org/10.1021/acsami.8b06533 | Bi2Te2.6Se0.6 | 1583.7
http://dx.doi.org/10.1063/1.3117943 | Sr3Ti1.6Nb0.4O7 | 538
http://dx.doi.org/10.1016/j.jallcom.2006.02.075 | ZrNiSn0.98Sb0.02 | 1672.2
https://doi.org/10.1021/ja111199y | Ba0.08La0.05Yb0.04Co4Sb12 | 2450.2
http://dx.doi.org/10.1016/j.ssc.2012.03.013 | La1.73Sr0.27Cu0.94Ti0.06O4 | 256.41
http://dx.doi.org/10.1016/j.ssc.2007.12.033 | In1.8Ge0.2O3 | 348.07
http://dx.doi.org/10.1016/j.jallcom.2005.04.060 | Fe0.998Co0.002Si2 | 21.053
https://doi.org/10.1002/aenm.201502423 | Bi.80Ca.10Pb.10CuSeO | 580.8933124
http://dx.doi.org/10.1016/j.jallcom.2004.05.078 | Zr0.15Hf0.15Ti0.7NiSn | 213.98
http://jjap.jsap.jp/link?JJAP/43/L540/ | Sr0.9Y0.1TiO3 | 1139
http://dx.doi.org/10.1016/j.progsolidstchem.2007.01.027 | SrMn0.98Mo0.02O3 | 38.812
http://dx.doi.org/10.1038/nature11439 | Pb0.98Sr0.2TeNa0.1 | 2442
https://doi.org/10.1016/j.intermet.2016.11.002 | BiSbTe+(T2O3)2wt% | 511.69
http://dx.doi.org/10.1126/science.aad3749 | Sn.985Na.015Se (hole doped) A axis | 363.96
http://dx.doi.org/10.1103/PhysRevLett.69.2975 | La1.725Sr0.28CuO4 | 2121.6
http://dx.doi.org/10.1002/aenm.201900354 | Bi2O2Se | 0
http://dx.doi.org/10.3390/ma3042606 | Pb1.8S1.8Ti2S4 | 2173.9
http://dx.doi.org/10.1103/PhysRevB.60.14057 | Sm1.7Ca0.3MnO3 | 4.0181
http://www.jstor.org/stable/2889796 | CeFe2.5Co1.5Sb12 | 364.71
http://dx.doi.org/10.1088/1674-1056/26/1/017202 | Bi.48SB1.52Te3+3%(MnSb2Se4) | 597.09
http://dx.doi.org/10.1016/j.jssc.2016.03.032 | Bi2YO4Cu2Se1.95I.05 | 698.6187845
http://dx.doi.org/10.1016/0022-4596(91)90248-G | Ca0.7Tb0.3MnO3 | 164.73
http://www.jmst.org/EN/Y2009/V25/I04/0535 | Ca0.92La0.08MnO3 | 100.34
http://dx.doi.org/10.1063/1.4867186 | La.95F.05OBiS2 | 140.1
https://doi.org/10.1063/1.3103604 | Cu2ZnSn.95In0.05Se4 | 4.7287e-07
http://dx.doi.org/10.1006/jssc.1995.1384 | Ca0.9Sn0.1MnO3 | 0.45497
http://dx.doi.org/10.1103/PhysRevB.80.115103 | CuRh0.99Mg0.01O2 | 7.6104
http://dx.doi.org/10.1006/jssc.1995.1384 | Ca0.9Bi0.1MnO3 | 269.86
http://dx.doi.org/10.1109/ICT.2006.331291 | CaYb0.15Mn0.85O3 | 297.49
http://dx.doi.org/10.1039/c5ra28088e | (BiSbTe1.5Se1.5).991Ag.009 | 0.012566
http://dx.doi.org/10.1039/A602506D | Zn0.98Al0.02O | 778.7
http://dx.doi.org/10.1016/j.jallcom.2008.02.041 | Zr0.98Nb0.02NiSn | 1624.1
http://dx.doi.org/10.1063/1.2828713 | NbCo1.05Sn | 727.74
https://doi.org/10.1002/aenm.201502423 | Bi.88Ca.06Pb.06CuSeO | 456.7193993
http://dx.doi.org/10.1016/j.ssc.2007.12.033 | In1.9Ge0.1O3 | 756.78
http://doi.org/10.1038/s41598-017-05428-4 | BiSbTe3 | 8.1113e-07
http://dx.doi.org/10.1021/cm052055b | In0.15Co4Sb12 | 534.26
| Cu2.1Ag0.9SbSe4 | 117.4127996
http://dx.doi.org/10.1007/978-3-540-88201-5_24 | SrDy0.08Ti0.92O3 | 104
https://doi.org/10.1007/s10854-018-8765-1 | Bi.048SB.152Te.3+.015wt%PbTe | 2077.2
https://doi.org/10.1016/j.nanoen.2016.11.010 | MgAg0.97Sb.98Sn.01 | 388.71
| Znx0.03Bi0.46Sb1.54Te3.03 | 1037.7
https://doi.org/10.1002/aenm.201502423 | Bi.98Ca.01Pb.01CuSeO | 121.7628776
http://dx.doi.org/10.1063/1.124182 | Tl2GeTe5 | 43.215
| Na.94CoO2 | 94.7
http://dx.doi.org/10.1063/1.1480115 | Ca2.7Bi0.3Co4O9 | 96.618
| Ti1.8Hf0.2FeNiSb1.7Sn0.3 | 311.4
http://dx.doi.org/10.1039/c0ee00517g | Ca2.85Na0.15AlSb3 | 36.364
http://dx.doi.org/10.1088/1674-1056/26/1/017202 | Bi.48SB1.52Te3 | 497.98
http://dx.doi.org/10.1002/aenm.201900354 | Bi1.88Ta0.12O2 | 139.3203883
http://dx.doi.org/10.1103/PhysRevLett.69.2975 | La1.9Sr0.1CuO4 | 356.78
| Ti1.6Hf0.4FeNiSb1.7Sn0.3 | 319.6
http://doi.org/10.7566/JPSJ.85.074702 | LaOBiS.10Se.10 | 0.64618
http://dx.doi.org/10.3390/ma3042606 | Bi1.2S1.2Ti2S4 | 3086.4
http://dx.doi.org/10.1103/PhysRevB.81.125205 | La3Te3.65Sb0.35 | 909.09
http://dx.doi.org/10.1016/j.jallcom.2007.09.101 | Mg1.95Ca0.05Si | 964.32
http://dx.doi.org/10.1007/978-3-540-88201-5_24 | SrNd0.17Ti0.83O3 | 385
| Na.98CoO2 | 88.3
http://dx.doi.org/10.1063/1.121747 | Sr0.145Ga0.302Ge0.553 | 77.519
http://dx.doi.org/10.1023/A:1018515223271 | Ba0.8Sr0.2PbO3 | 2162.9
https://doi.org/10.1021/ic502055z | BaCu5.9STe6 | 0.0125
http://dx.doi.org/10.1016/j.ssc.2012.03.013 | La1.69Sr0.31Cu0.94Ti0.06O4 | 285.71
| Cu0.005Bi0.5Sb1.495Te3 | 1382.683
http://dx.doi.org/10.1016/j.jpcs.2004.01.010 | Bi88Sb12 | 5811.5
https://doi.org/10.1016/j.nanoen.2016.11.010 | MgAg0.97Sb.985Pb.005 | 287.04
https://doi.org/10.1038/am.2015.91 | Cu1.98S | 39.137
| NaCoO2 | 84.3
Personal communication | TlCr5Se8 | 71.429
https://doi.org/10.1002/aenm.201502423 | Bi.84Ca.08Pb.08CuSeO | 557.9367906
http://dx.doi.org/10.1038/nmat3277 | Cu1.98Se | 1652.9
https://doi.org/10.1007/s11664-014-3075-8 | Cu2HgSnSe3.2Te0.8 | 113.1879
http://dx.doi.org/10.1016/0022-4596(91)90248-G | Ca0.7Ho0.3MnO3 | 195.37
https://doi.org/10.1016/j.nanoen.2016.11.010 | MgAg0.97Sb.98As.01 | 587.55
http://dx.doi.org/10.1016/j.jssc.2008.08.078 | La0.98Sr0.02CoO3 | 14.454
https://doi.org/10.1007/s10854-018-8765-1 | Bi.048SB.152Te.3+.005wt%PbTe | 1789.8
http://dx.doi.org/10.1016/j.jallcom.2008.02.041 | Ti0.95Nb0.05NiSn | 2851.7
http://dx.doi.org/10.1021/acs.chemmater.7b01746 | Mg3.07Sb1.5Bi0.45Se.05 | 78.93
http://dx.doi.org/10.1016/j.jssc.2011.02.027 | Ba7SrAl16Si30 | 1700
| CaMg1.95Zn0.05Bi1.98 | 67.5
http://dx.doi.org/10.1201/9781420049718.ch22 | Ag0.15Sb0.15Te1.15Ge0.85 | 1440.4
http://dx.doi.org/10.1021/acs.chemmater.7b01746 | Mg3.07Sb1.5Bi0.44Se.06 | 67.514
https://doi.org/10.1038/am.2015.91 | Cu1.97Se | 78.476
http://dx.doi.org/10.1063/1.2828713 | NbCoSn | 814.13
| Sb1.85In0.15Te3 | 755.093103
http://dx.doi.org/10.1039/c5ra28088e | (BiSbTe1.5Se1.5).994Ag.006 | 0.012024
http://dx.doi.org/10.1016/j.jpcs.2004.01.010 | Bi92Sb8 | 6217
http://www.jstor.org/stable/2889796 | CeFe1.5Co2.5Sb12 | 16.399
https://doi.org/10.1038/am.2015.91 | Cu2S | 12.743
http://dx.doi.org/10.1103/PhysRevB.80.115103 | CuRhO2 | 1.7042
https://doi.org/10.1016/j.nanoen.2016.11.010 | MgAg0.97Sb.985Bi.005 | 263.53
http://dx.doi.org/10.1016/j.jallcom.2004.05.078 | Zr0.5Hf0.5NiSn1.998Sb0.002 | 415.28
| Cu0.01Bi0.5Sb1.48Te3 | 1615.336
http://www.jmst.org/EN/Y2009/V25/I04/0535 | Ca0.94La0.06MnO3 | 82.189
| CuGaTe2 | 21.40955147
http://dx.doi.org/10.1002/adfm.201000970 | Ca4.75Na0.25Al2Sb6 | 197.63
http://dx.doi.org/10.1038/nature09996 | Na0.02PbTe | 2713
http://dx.doi.org/10.1021/cm050412c | Tl2Cu2SnTe4 | 0.0076923
| Cu2ZnGe0.975In0.025Se4 | 130.719
https://doi.org/10.1039/c2cc30318c | CuInTe2(annealed 1hr) | 34.515
http://dx.doi.org/10.1016/j.jallcom.2004.05.078 | Zr0.5Hf0.5NiSn | 107.26
http://dx.doi.org/10.1039/C1JM10827A | Mg2Si0.995Bi0.005 | 2710
http://dx.doi.org/10.1109/ICT.2006.331288 | CuCr0.95Mg0.05O2 | 13.254
http://dx.doi.org/10.1007/s11664-009-0735-1 | Mg2Si0.98Ag0.02 | 0.80645
http://dx.doi.org/10.1016/j.jallcom.2008.02.041 | ZrNiSn | 31.829
| Mg1Ag0.97Sb 0.99 | 280.4972232
https://doi.org/10.1039/C8EE03374A | Mg.305(Sb.03Bi.07)0.19975Te.00025 | 500.75
http://dx.doi.org/10.1103/PhysRevLett.86.4350 | Tl9BiTe6 | 155.76
http://dx.doi.org/10.1109/ICT.2006.331288 | CuCrO2 | 0.054441
http://dx.doi.org/10.1016/j.ssc.2007.12.033 | In1.94Ge0.06O3 | 1115.9
https://doi.org/10.1016/j.nanoen.2016.11.010 | Cu3Sb.93Sn.05Bi.02Se4 | 883.2393946
| Cu1.2Ag1.8SbSe4 | 114.6775971
http://dx.doi.org/10.1016/j.jallcom.2003.07.016 | Ba0.3Sr0.6La0.1TiO3 | 2025.5
https://doi.org/10.1039/c3ta12508d | Cu1.98Ag.02Se | 440.55
http://dx.doi.org/10.1007/978-3-540-88201-5_24 | SrNd0.24Ti0.76O3 | 445
http://dx.doi.org/10.1016/j.jpcs.2004.01.010 | Bi86Sb14 | 3902.5
http://dx.doi.org/10.1126/science.aad3749 | Sn.985Na.015Se (hole doped) B axis | 1518.9
https://doi.org/10.1002/adfm.200901817 | Ba8Ni.84Ga12.07Ge33.09 | 1017.5
| YbCd1.4Mg0.6Sb2 | 69.81
http://dx.doi.org/10.1016/j.jssc.2008.08.078 | La0.8Sr0.2CoO3 | 2138
http://dx.doi.org/10.1103/PhysRevB.81.125205 | La2.74Te4 | 370.37
http://dx.doi.org/10.1021/cm052055b | In0.3Co4Sb12 | 662.19
https://doi.org/10.1016/j.nanoen.2016.11.010 | Cu3Sb.9Sn.1Se4 | 893.265153
| Yb9Mn4.2Sb9 | 314.4654088
http://dx.doi.org/10.1063/1.1687532 | CaMn6.5Cu0.5O12 | 1.9492
http://dx.doi.org/10.1021/cm050412c | TlTiPS5 | 6.8966e-05
http://dx.doi.org/10.1016/S0925-8388(02)00972-6 | Sr0.95La0.05TiO3 | 142.59
http://dx.doi.org/10.1016/j.jallcom.2004.05.078 | Zr0.5Hf0.5NiSn1.994Sb0.006 | 857.63
| Cu3SbSe4 | 25.34080853
http://dx.doi.org/10.1007/s11664-009-0735-1 | Mg2Si0.98Bi0.02 | 657.89
http://dx.doi.org/10.1007/s10854-011-0574-8 | W0.9O2.7Co0.2O0.3 | 0.0017825
http://dx.doi.org/10.1016/S0925-8388(01)01804-7 | Fe1.98Sn0.02O3 | 10000
http://dx.doi.org/10.1016/S0925-8388(02)00972-6 | Sr0.9La0.1TiO3 | 382.52
http://dx.doi.org/10.1016/j.jallcom.2008.02.041 | Ti0.98Nb0.02NiSn | 1529.2
http://dx.doi.org/10.1002/aenm.201900354 | Bi1.90Ta0.10O2 | 149.0291262
http://dx.doi.org/10.1039/C9TA01962F | Bi.38Sb1.62Te3+1%(Ge.5Mn.5Te) | 1988.4
http://dx.doi.org/10.1007/s11664-009-0975-0 | Ni2.0Mo6S8 | 1617.4
| Cu2ZnSnS4 | 0.3457
http://dx.doi.org/10.1007/s11664-009-0735-1 | Mg2Si0.6Ge0.4Bi0.02 | 666.67
http://dx.doi.org/10.1103/PhysRevB.81.125205 | La3Te3.35Bi0.65 | 140.85
| Cu2ZnGeSe4 | 41.3565
https://doi.org/10.1002/adfm.200901817 | Ba8Ni4Ge42 | 290.18
http://dx.doi.org/10.1021/cm050412c | Tl11.5Sb11.5Cu8Se27 | 4.7619
| Ti1.0Hf1.0FeNiSb1.7Sn0.3 | 317
Personal communication | WO2.9 | 807.6
http://dx.doi.org/10.1016/j.jssc.2016.03.032 | Bi2YO4Cu2Se2 | 880.1104972
| Bi0.5Sb1.5Te3 | 386.765
http://dx.doi.org/10.1007/s11664-009-0815-2 | Zn0.97Al0.03O | 46.74
http://dx.doi.org/10.1002/aenm.201900354 | Bi1.94Ta0.06O2 | 50
http://dx.doi.org/10.1016/j.ssc.2012.03.013 | La1.61Sr0.39Cu0.94Ti0.06O4 | 312.5
| Znx0.06Bi0.46Sb1.54Te3.06 | 1278.7
http://dx.doi.org/10.1103/PhysRevB.81.125205 | La3Te3.35Sb0.65 | 55.556
http://dx.doi.org/10.1006/jssc.1995.1384 | Ca0.9In0.1MnO3 | 4.6513
http://dx.doi.org/10.1038/nature11439 | Pb0.96Sr0.4TeNa0.2 | 1473
http://dx.doi.org/10.1016/j.progsolidstchem.2007.01.027 | SrMn0.96Mo0.04O3 | 64.927
| Sb1.80In0.20Te3 | 356.7631592
http://dx.doi.org/10.1016/j.jssc.2008.08.078 | La0.99Sr0.01CoO3 | 6.368
http://dx.doi.org/10.1063/1.1687532 | Pr0.5Ca0.5MnO3 | 18.087
http://dx.doi.org/10.1039/C9TA01962F | Bi.38Sb1.62Te3 | 1182.6
http://dx.doi.org/10.1103/PhysRevLett.69.2975 | La1.85Sr0.15CuO4 | 887.42
http://dx.doi.org/10.1109/ICT.2006.331288 | CuCr0.96Mg0.04O2 | 9.3736
http://dx.doi.org/10.1039/C1JM10827A | Mg2Si0.9985Bi0.0015 | 1219.5
http://dx.doi.org/10.1063/1.348408 | Si0.79936Ge0.19984B0.0008 | 749.96
| Cu0.99GaTe2 | 162.9785247
http://dx.doi.org/10.1021/cm060261t | Yb14MnSb11 | 490.29
| Znx0.015Bi0.46Sb1.54Te3.015 | 914.8
http://dx.doi.org/10.1016/j.jallcom.2010.06.195 | SrNb0.15Ti0.85O3 | 0.19932
http://dx.doi.org/10.1109/ICT.1999.843362 | Ba8Ga16Sn30 | 90.09
| Znx0.12Bi0.46Sb1.54Te3.12 | 1418.9
http://doi.org/10.7566/JPSJ.85.074702 | LaOBiS.16Se.04 | 0.31045
http://dx.doi.org/10.1023/A:1018515223271 | Ba0.4Sr0.6PbO3 | 242.26
| Bi0.5Sb1.5Te3+1.0wt%Pb | 1234.63
http://dx.doi.org/10.1109/ICT.2006.331288 | CuCr0.99Mg0.01O2 | 0.16361
| Na.96CoO2 | 92.4
| Cu3Sb0.98Bi0.02S4 | 1.609247506
https://doi.org/10.1002/aenm.201502423 | BiCuSeO | 4.89331238
http://dx.doi.org/10.1063/1.2009828 | Ag9TlTe5 | 3.9308
http://dx.doi.org/10.1016/j.jssc.2008.08.078 | La0.95Sr0.05CoO3 | 62.661
http://dx.doi.org/10.1002/aenm.201900354 | Bi1.92Ta0.08O2 | 100.4854369
http://dx.doi.org/10.1021/cm052055b | In0.1Co4Sb12 | 342.43
https://doi.org/10.1039/c3ta12508d | Cu1.98Ag.02Te | 2355